## ICP-MS_BC-Filtrate
Series-1 Standards
Fe |  | Mn |  | V |  | Zr |  | Co |  | Ti |  | Mo |  | Se |  |  | B |  | Si |  | Al |  | Cr |  | P
PPM | Intensity mg/L | PPM | Intensity mg/L | PPM | Intensity mg/L | PPM | Intensity mg/L | PPM | Intensity mg/L | PPM | Intensity mg/L | PPM | Intensity mg/L | PPM |  | Intensity mg/L | PPM | Intensity mg/L | PPM | Intensity mg/L | PPM | Intensity mg/L | PPM | Intensity mg/L | PPM | Intensity mg/L
0.4 | 39.6 | 0.4 | 1840 | 0.4 | 1470 | 0.4 | 1280 | 0.4 | 1340 | 0.4 | 125 | 0.4 | 507 | 0.4 |  | 18.9 | 0.4 | 218 | 0.4 | 1370 | 0.4 | 16400 | 0.4 | 1240 | 0.4 | 104
0.8 | 62.2 | 0.8 | 3540 | 0.8 | 3040 | 0.8 | 2700 | 0.8 | 2660 | 0.8 | 233 | 0.8 | 1140 | 0.8 |  | 35.9 | 0.8 | 346 | 0.8 | 2170 | 0.8 | 31900 | 0.8 | 2240 | 0.8 | 183
1.2 | 98.1 | 1.2 | 5190 | 1.2 | 4430 | 1.2 | 4180 | 1.2 | 4030 | 1.2 | 400 | 1.2 | 1850 | 1.2 |  | 60.4 | 1.2 | 543 | 1.2 | 3100 | 1.2 | 49000 | 1.2 | 3450 | 1.2 | 286
1.6 | 155 | 1.6 | 7320 | 1.6 | 5720 | 1.6 | 5680 | 1.6 | 5310 | 1.6 | 474 | 1.6 | 2540 | 1.6 |  | 89.2 | 1.6 | 727 | 1.6 | 4150 | 1.6 | 62300 | 1.6 | 4690 | 1.6 | 361
2 | 161 | 2 | 8960 | 2 | 7360 | 2 | 7280 | 2 | 6580 | 2 | 587 | 2 | 3270 | 2 |  | 107 | 2 | 949 | 2 | 5300 | 2 | 82400 | 2 | 5810 | 2 | 464
Y= 83.9x + 2.5 |  | Y= 4505x - 36 |  | Y= 3615x + 66 |  | Y= 3745x - 270 |  | Y= 3282.5x + 45 |  | Y= 291.25x + 14.3 |  | Y= 1731.5x - 216.4 |  | Y= 57.375X - 6.57 |  |  | Y= 460.75x + 3.7 |  | Y= 2460x + 266 |  | Y= 40600x - 320 |  | Y= 2897.5x + 9 |  | Y= 224.5x + 10.2
Series-2 Standards
Li |  | Na |  | Mg |  | K |  | Ca |  | Mn |  | Fe |  | Co |  |  | Ni |  | Zn |  | Cd |  | Pb |  | Ag |  | Ba
PPM | Intensity mg/L | PPM | Intensity mg/L | PPM | Intensity mg/L | PPM | Intensity mg/L | PPM | Intensity mg/L | PPM | Intensity mg/L | PPM | Intensity mg/L | PPM |  | Intensity mg/L | PPM | Intensity mg/L | PPM | Intensity mg/L | PPM | Intensity mg/L | PPM | Intensity mg/L | PPM | Intensity mg/L | PPM | Intensity mg/L
0.4 | 609 | 0.4 | 2040 | 0.4 | 1120 | 0.4 | 1550 | 0.4 | 1.48 | 0.4 | 1600 | 0.4 | 31.1 | 0.4 |  | 1130 | 0.4 | 250 | 0.4 | 151 | 0.4 | 393 | 0.4 | 12600 | 0.4 | 1180 | 0.4 | 5750
0.8 | 1290 | 0.8 | 4100 | 0.8 | 2200 | 0.8 | 3040 | 0.8 | 5.93 | 0.8 | 3160 | 0.8 | 65.2 | 0.8 |  | 2330 | 0.8 | 464 | 0.8 | 289 | 0.8 | 692 | 0.8 | 25500 | 0.8 | 2440 | 0.8 | 11800
1.2 | 1780 | 1.2 | 5920 | 1.2 | 3270 | 1.2 | 4430 | 1.2 | 3.7 | 1.2 | 4770 | 1.2 | 88.9 | 1.2 |  | 3430 | 1.2 | 695 | 1.2 | 425 | 1.2 | 1060 | 1.2 | 38500 | 1.2 | 3530 | 1.2 | 17800
1.6 | 2360 | 1.6 | 7790 | 1.6 | 4200 | 1.6 | 5620 | 1.6 | 11.9 | 1.6 | 6280 | 1.6 | 100 | 1.6 |  | 4520 | 1.6 | 918 | 1.6 | 606 | 1.6 | 1520 | 1.6 | 52500 | 1.6 | 4820 | 1.6 | 24400
2 | 2950 | 2 | 9990 | 2 | 5410 | 2 | 7130 | 2 | 11.9 | 2 | 8110 | 2 | 154 | 2 |  | 5890 | 2 | 1200 | 2 | 709 | 2 | 1990 | 2 | 68600 | 2 | 5120 | 2 | 32300
Y= 1438x + 72.2 |  | 4897.5x + 91 |  | Y= 2645x + 66 |  | Y= 3435x + 232 |  | Y= 7.7025x - 1.061 |  | Y=4035x - 58 |  | Y=70.15x + 3.66 |  | Y= 2927.5x - 53 |  |  | Y= 588.5x - 0.8 |  | Y= 358.25x + 6.1 |  | Y= 1005.5x - 75.6 |  | Y= 34750x - 2160 |  | Y= 2565x + 340 |  | Y= 16425x - 1300
Sample data
Elements | Intensity-1 mg/L | intensity-2 mg/L | Intensity-3 mg/L | Conc-1 mg/L | Conc-2 mg/L | Conc-3 mg/L | Amount-1 µg | Amount-2 µg | Amount-3 µg | Avg. amount µg | Error µg | Amount-1 µg/g | Amount-2 µg/g | Amount-3 µg/g | Average amount µg/g | Error µg/g
Fe | 18.9 | 20.7 | 30.4 | 0.1954708 | 0.2169249 | 0.3325387 | 328 | 364 | 558 | 416.6667 | 123.7147 | 0.656 | 0.728 | 1.116 | 0.8333333 | 0.2474295
Mn | 93.3 | 113 | 123 | 0.02870144 | 0.03307436 | 0.03529412 | 48.16102 | 55.49878 | 59.22353 | 54.29444 | 5.628729 | 0.09632204 | 0.1109976 | 0.1184471 | 0.1085889 | 0.01125746
V | 94.4 | 95.9 | 101 | 0.007856155 | 0.008271093 | 0.009681881 | 13.18263 | 13.87889 | 16.2462 | 14.43591 | 1.605945 | 0.02636526 | 0.02775779 | 0.03249239 | 0.02887181 | 0.00321189
Zr | 41.1 | 30.4 | 14.8 | 0.08307076 | 0.08021362 | 0.07604806 | 139.3927 | 134.5985 | 127.6087 | 133.8666 | 5.926032 | 0.2787855 | 0.2691969 | 0.2552173 | 0.2677332 | 0.01185206
Co | 2.96 | 7.04 | 3.33 | Not detected | Not detected | Not detected | Not detected | Not detected | Not detected | Not detected | Not detected | Not detected | Not detected | Not detected | Not detected | Not detected
Ti | 161 | 151 | 147 | 0.503691 | 0.4693562 | 0.4556223 | 845.1935 | 787.5797 | 764.5342 | 799.1025 | 41.54585 | 1.690387 | 1.575159 | 1.529068 | 1.598205 | 0.08309171
Mo | 919 | 566 | 527 | 0.655732 | 0.4518625 | 0.4293387 | 1100.318 | 758.2254 | 720.4304 | 859.658 | 209.2729 | 2.200637 | 1.516451 | 1.440861 | 1.719316 | 0.4185458 |  | Not detected
Se | -0.379 | 2.59 | 2.57 | 0.1079041 | 0.1596514 | 0.1593028 | 181.0631 | 267.8951 | 267.3102 | 238.7561 | 49.96444 | 0.3621263 | 0.5357902 | 0.5346203 | 0.4775122 | 0.09992888
B | 19.3 | 19.6 | 12.6 | 0.03385784 | 0.03450895 | 0.01931633 | 56.81346 | 57.90602 | 32.41281 | 49.04409 | 14.41348 | 0.1136269 | 0.115812 | 0.06482561 | 0.09808819 | 0.02882695
Si | 4620 | 2990 | 3030 | 1.769919 | 1.107317 | 1.123577 | 2969.924 | 1858.078 | 1885.363 | 2237.788 | 634.1947 | 5.939847 | 3.716156 | 3.770725 | 4.475576 | 1.268389
Al | 5040 | 5300 | 5560 | 0.1320197 | 0.1384236 | 0.1448276 | 221.5291 | 232.2749 | 243.0207 | 232.2749 | 10.74581 | 0.4430581 | 0.4645498 | 0.4860414 | 0.4645498 | 0.02149163
Cr | 361 | 351 | 336 | 0.121484 | 0.1180328 | 0.1128559 | 203.8502 | 198.059 | 189.3722 | 197.0938 | 7.287099 | 0.4077004 | 0.396118 | 0.3787444 | 0.3941876 | 0.0145742
P | 15100 | 15600 | 16000 | 67.21514 | 69.44232 | 71.22405 | 112787 | 116524.2 | 119514 | 116275.1 | 3370.388 | 225.574 | 233.0484 | 239.0279 | 232.5501 | 6.740776
Li | 7.04 | 2.59 | 5.19 | Not detected | Not detected | Not detected | Not detected | Not detected | Not detected | Not detected | Not detected | Not detected | Not detected | Not detected | Not detected | Not detected
Na | 535000 | 558000 | 571000 | 109.2208 | 113.9171 | 116.5715 | 183272.5 | 191152.9 | 195607 | 190010.8 | 6246.036 | 366.5451 | 382.3058 | 391.214 | 380.0216 | 12.49207
Mg | 10000 | 10700 | 11100 | 3.755766 | 4.020416 | 4.171645 | 6302.175 | 6746.258 | 7000.02 | 6682.817 | 353.2215 | 12.60435 | 13.49252 | 14.00004 | 13.36563 | 0.706443
K | 5150000 | 5410000 | 5520000 | 1499.205 | 1574.896 | 1606.919 | 2515665.4 | 2642675.6 | 2696410.7 | 2618250.6 | 92815.14 | 5031.331 | 5285.351 | 5392.821 | 5236.501 | 185.6303
Ca | 25.2 | 50 | 63.7 | 3.409413 | 6.629146 | 8.40779 | 5720.994 | 11123.71 | 14108.27 | 10317.66 | 4251.34 | 11.44199 | 22.24742 | 28.21654 | 20.63532 | 8.50268
Ni60 | 0.741 | 2.96 | 4.07 | 0.002618522 | 0.006389125 | 0.008275276 | 4.393879 | 10.72095 | 13.88591 | 9.666915 | 4.833003 | 0.008787759 | 0.0214419 | 0.02777183 | 0.01933383 | 0.009666007
Zn66 | 5.56 | 4.07 | 2.22 | Not detected | Not detected | Not detected | Not detected | Not detected | Not detected | Not detected | Not detected | Not detected | Not detected | Not detected | Not detected | Not detected
Cd111 | 0 | 1.11 | 2.96 | 0.07518647 | 0.0762904 | 0.07813028 | 126.1629 | 128.0153 | 131.1026 | 128.4269 | 2.495451 | 0.2523258 | 0.2560306 | 0.2622052 | 0.2568539 | 0.004990902
Pb208 | 79.6 | 17.4 | 10 | 0.06444892 | 0.06265899 | 0.06244604 | 108.1453 | 105.1418 | 104.7845 | 106.0238 | 1.84589 | 0.2162906 | 0.2102836 | 0.2095689 | 0.2120477 | 0.00369178
Ag107 | 10.7 | 17 | 10.7 | Not detected | Not detected | Not detected | Not detected | Not detected | Not detected | Not detected | Not detected | Not detected | Not detected | Not detected | Not detected | Not detected
Ba138 | 302 | 457 | 628 | 0.09753425 | 0.1069711 | 0.117382 | 163.6625 | 179.4975 | 196.9671 | 180.0423 | 16.65898 | 0.3273249 | 0.3589949 | 0.3939341 | 0.3600847 | 0.03331796
Leaching Amounts
Elements | Avg. amount (µg/g) | Error (µg/g)
Fe | 0.8333333 | 0.2474295
Mn | 0.1085889 | 0.01125746
V | 0.02887181 | 0.00321189
Zr | 0.2677332 | 0.01185206
Co | Not detected | Not detected
Ti | 1.598205 | 0.08309171
Mo | 1.719316 | 0.4185458
Se | 0.4775122 | 0.09992888
B | 0.09808819 | 0.02882695
Si | 4.475576 | 1.268389
Al | 0.4645498 | 0.02149163
Cr | 0.3941876 | 0.0145742
P | 232.5501 | 6.740776
Li | Not detected | Not detected
Na | 380.0216 | 12.49207
Mg | 13.36563 | 0.706443
K | 5236.501 | 185.6303
Ca | 20.63532 | 8.50268
Ni | 0.01933383 | 0.009666007
Zn | Not detected | Not detected
Cd | 0.2568539 | 0.004990902
Pb | 0.2120477 | 0.00369178
Ag | Not detected | Not detected
Ba | 0.3600847 | 0.03331796

## PZC-Study
BC-LDH-P
Replicate-1 |  |  | Replicate-2 |  |  | Final | Error | Replicate-1 |  |  | Replicate-2 |  |  | Final
pH initial | pH Final | △pH | pH initial | pH Final | △pH | Avg. △pH | Error | EC initial mS/cm | EC final mS/cm | △EC mS/cm | EC initial mS/cm | EC final mS/cm | △EC mS/cm | Avg. △EC mS/cm | Error
1.5 | 7.07 | 5.57 | 1.5 | 6.9 | 5.4 | 5.485 | 0.1202082 | 18.23 | 4.51 | -13.72 | 18.23 | 4.15 | -14.08 | -13.9 | 0.2545584
2.81 | 8.88 | 6.07 | 2.81 | 8.88 | 6.07 | 6.07 | 0 | 2.49 | 2.02 | -0.47 | 2.49 | 1.96 | -0.53 | -0.5 | 0.04242641
4.71 | 9.58 | 4.87 | 4.71 | 9.3 | 4.59 | 4.73 | 0.1979899 | 2.19 | 1.59 | -0.6 | 2.19 | 1.61 | -0.58 | -0.59 | 0.01414214
6.23 | 9.85 | 3.62 | 6.23 | 9.8 | 3.57 | 3.595 | 0.03535534 | 0.91 | 1.44 | 0.53 | 0.91 | 1.42 | 0.51 | 0.52 | 0.01414214
9.15 | 9.81 | 0.66 | 9.15 | 9.92 | 0.77 | 0.715 | 0.07778175 | 1.25 | 1.35 | 0.1 | 1.25 | 1.34 | 0.09 | 0.095 | 0.007071068
11.46 | 10.76 | -0.7 | 11.46 | 10.79 | -0.67 | -0.685 | 0.0212132 | 3.31 | 1.99 | -1.32 | 3.31 | 2.04 | -1.27 | -1.295 | 0.03535534
12.65 | 12.53 | -0.12 | 12.65 | 12.5 | -0.15 | -0.135 | 0.0212132 | 14.09 | 6.84 | -7.25 | 14.09 | 7.22 | -6.87 | -7.06 | 0.2687006
BC-LDH
Replicate-1 |  |  | Replicate-2 |  |  | Final | Error | Replicate-1 |  |  | Replicate-2 |  |  | Final
pH initial | pH Final | △pH | pH initial | pH Final | △pH | Avg. △pH | Error | EC initial mS/cm | EC final mS/cm | △EC mS/cm | EC initial mS/cm | EC final mS/cm | △EC mS/cm | Avg. △EC mS/cm | Error
1.5 | 8.21 | 6.71 | 1.5 | 8.15 | 6.65 | 6.68 | 0.04242641 | 18.23 | 4.65 | -13.58 | 18.23 | 4.71 | -13.52 | -13.55 | 0.04242641
2.81 | 9.74 | 6.93 | 2.81 | 9.83 | 7.02 | 6.975 | 0.06363961 | 2.49 | 2.3 | -0.19 | 2.49 | 2.35 | -0.14 | -0.165 | 0.03535534
4.71 | 10.09 | 5.38 | 4.71 | 10.08 | 5.37 | 5.375 | 0.007071068 | 2.19 | 2.09 | -0.1 | 2.19 | 2.11 | -0.08 | -0.09 | 0.01414214
6.23 | 10.13 | 3.9 | 6.23 | 10.19 | 3.96 | 3.93 | 0.04242641 | 0.91 | 1.89 | 0.98 | 0.91 | 2.01 | 1.1 | 1.04 | 0.08485281
9.15 | 10.16 | 1.01 | 9.15 | 10.19 | 1.04 | 1.025 | 0.0212132 | 1.25 | 1.89 | 0.64 | 1.25 | 2.09 | 0.84 | 0.74 | 0.1414214
11.46 | 10.91 | -0.55 | 11.46 | 10.97 | -0.49 | -0.52 | 0.04242641 | 3.31 | 2.51 | -0.8 | 3.31 | 2.54 | -0.77 | -0.785 | 0.0212132
12.65 | 12.57 | -0.08 | 12.65 | 12.59 | -0.06 | -0.07 | 0.01414214 | 14.09 | 8.21 | -5.88 | 14.09 | 8.55 | -5.54 | -5.71 | 0.2404163
BC
Replicate-1 |  |  | Replicate-2 |  |  | Final | Error | Replicate-1 |  |  | Replicate-2 |  |  | Final
pH initial | pH Final | △pH | pH initial | pH Final | △pH | Avg. △pH | Error | EC initial mS/cm | EC final mS/cm | △EC mS/cm | EC initial mS/cm | EC final mS/cm | △EC mS/cm | Avg. △EC mS/cm | Error
1.5 | 1.58 | 0.08 | 1.5 | 1.58 | 0.08 | 0.08 | 0 | 18.23 | 10.29 | -7.94 | 18.23 | 10.18 | -8.05 | -7.995 | 0.07778175
2.81 | 7.24 | 4.43 | 2.81 | 7.22 | 4.41 | 4.42 | 0.01414214 | 2.49 | 1.74 | -0.75 | 2.49 | 1.74 | -0.75 | -0.75 | 0
4.71 | 8.6 | 3.89 | 4.71 | 8.65 | 3.94 | 3.915 | 0.03535534 | 2.19 | 1.42 | -0.77 | 2.19 | 1.41 | -0.78 | -0.775 | 0.007071068
6.23 | 8.3 | 2.07 | 6.23 | 8.79 | 2.56 | 2.315 | 0.3464823 | 0.91 | 1.23 | 0.32 | 0.91 | 1.22 | 0.31 | 0.315 | 0.007071068
9.15 | 8.87 | -0.28 | 9.15 | 9.08 | -0.07 | -0.175 | 0.1484924 | 1.25 | 1.15 | -0.1 | 1.25 | 1.14 | -0.11 | -0.105 | 0.007071068
11.46 | 11.01 | -0.45 | 11.46 | 11.04 | -0.42 | -0.435 | 0.0212132 | 3.31 | 1.84 | -1.47 | 3.31 | 1.88 | -1.43 | -1.45 | 0.02828427
12.65 | 12.59 | -0.06 | 12.65 | 12.62 | -0.03 | -0.045 | 0.0212132 | 14.09 | 8.2 | -5.89 | 14.09 | 8.2 | -5.89 | -5.89 | 0

## Leaching-pH
Standards
Fe |  | Mg |  | P
PPM | Intensity mg/L | PPM | Intensity mg/L | PPM | Intensity mg/L
0.4 | 5.19 | 0.4 | 275 | 0.4 | 20
0.8 | 10 | 0.8 | 550 | 0.8 | 42.2
1.2 | 13 | 1.2 | 812 | 1.2 | 53.3
1.6 | 19.6 | 1.6 | 1130 | 1.6
2 | 28.9 | 2 | 1390 | 2 | 78.9
Y= 13.05x |  | Y= 694.59x |  | Y= 42.231x
BC-LDH-P
Initial pH | Intensity | [P] / ppm | Leached Amount (ug/g) | Average Leached Amount (ug/g) | Error | Intensity | [Mg] / ppm | Leached Amount (ug/g) | Average Leached Amount (ug/g) | Error | Intensity | [Fe] / ppm | Leached Amount (ug/g) | Average Leached Amount (ug/g) | Error
1.5 | 1230 | 29.12552 | 2912.552 | 3090.147 | 251.1568 | 134000 | 192.9196 | 19291.96 | 19867.84 | 814.4163 | 2.59 | 0.1984674 | 19.84674 | 28.35249 | #DIV/0!
| 1380 | 32.67742 | 3267.742 |  |  | 142000 | 204.4371 | 20443.71 |  |  | 3.7 | 0.2835249 | 28.35249
2.81 | 1390 | 32.91421 | 3291.421 | 3161.185 | 184.1816 | 12200 | 17.56432 | 1756.432 | 1749.233 | 10.1802 | 4.44 | 0.3402299 | 34.02299 | 32.60536 | 2.004824
| 1280 | 30.30949 | 3030.949 |  |  | 12100 | 17.42035 | 1742.035 |  |  | 4.07 | 0.3118774 | 31.18774
4.71 | 1070 | 25.33684 | 2533.684 | 2545.523 | 16.74378 | 4100 | 5.902763 | 590.2763 | 568.6808 | 30.54061 | 1.85 | 0.1417625 | 14.17625 | 25.51724 | #DIV/0!
| 1080 | 25.57363 | 2557.363 |  |  | 3800 | 5.470853 | 547.0853 |  |  | 3.33 | 0.2551724 | 25.51724
6.23 | 1070 | 25.33684 | 2533.684 | 2521.844 | 16.74378 | 3740 | 5.384471 | 538.4471 | 526.2097 | 17.30635 | 4.44 | 0.3402299 | 34.02299 | 14.17625 | #DIV/0!
| 1060 | 25.10004 | 2510.004 |  |  | 3570 | 5.139723 | 513.9723 |  |  | 1.85 | 0.1417625 | 14.17625
9.15 | 1050 | 24.86325 | 2486.325 | 2592.882 | 150.6941 | 3950 | 5.686808 | 568.6808 | 539.167 | 41.73884 | 4.44 | 0.3402299 | 34.02299 | 11.341 | #DIV/0!
| 1140 | 26.99439 | 2699.439 |  |  | 3540 | 5.096532 | 509.6532 |  |  | 1.48 | 0.11341 | 11.341
11.46 | 1770 | 41.91234 | 4191.234 | 4191.234 | 0 | 1250 | 1.799623 | 179.9623 | 163.4058 | 23.41447 | 2.96 | 0.2268199 | 22.68199 | 22.68199 | #DIV/0!
| 1770 | 41.91234 | 4191.234 |  |  | 1020 | 1.468492 | 146.8492 |  |  | 5.93 | 0.4544061 | 45.44061
12.65 | 4910 | 116.2653 | 11626.53 | 11614.69 | 16.74378 | 187 | 0.2692236 | 26.92236 | 27.13831 | 0.3054061 | 0.741 | 0.05678161 | 5.678161 | 31.18774 | #DIV/0!
| 4900 | 116.0285 | 11602.85 |  |  | 190 | 0.2735427 | 27.35427 |  |  | 4.07 | 0.3118774 | 31.18774
BC-LDH
Initial pH | Intensity | [P] / ppm | Leached Amount (ug/g) | Average Leached Amount (ug/g) | Error | Intensity | [Mg] / ppm | Leached Amount (ug/g) | Average Leached Amount (ug/g) | Error | Intensity | [Fe] / ppm | Leached Amount (ug/g) | Average Leached Amount (ug/g) | Error
1.5 | 15.2 | 0.3599252 | 35.99252 | 35.99252 | #DIV/0! | 195000 | 280.7412 | 28074.12 | 27210.3 | 1221.624 | 21.5 | 1.64751 | 164.751 | 73.7931 | #DIV/0!
| 1.11 | 0.02628401 | 2.628401 |  |  | 183000 | 263.4648 | 26346.48 |  |  | 9.63 | 0.737931 | 73.7931
2.81 | 3.33 | 0.07885203 | 7.885203 | 7.447136 | 0.61952 | 15300 | 22.02738 | 2202.738 | 2238.731 | 50.90102 | 4.81 | 0.3685824 | 36.85824 | 38.31418 | 2.059008
| 2.96 | 0.07009069 | 7.009069 |  |  | 15800 | 22.74723 | 2274.723 |  |  | 5.19 | 0.3977011 | 39.77011
4.71 | 5.56 | 0.1316568 | 13.16568 | 9.211243 | 5.592424 | 7290 | 10.4954 | 1049.54 | 1025.785 | 33.59467 | 4.44 | 0.3402299 | 34.02299 | 28.35249 | 8.019295
| 2.22 | 0.05256802 | 5.256802 |  |  | 6960 | 10.0203 | 1002.03 |  |  | 2.96 | 0.2268199 | 22.68199
6.23 | 3.7 | 0.08761336 | 8.761336 | 8.32327 | 0.61952 | 6100 | 8.782159 | 878.2159 | 917.8076 | 55.99112 | 4.07 | 0.3118774 | 31.18774 | 29.77011 | 2.004824
| 3.33 | 0.07885203 | 7.885203 |  |  | 6650 | 9.573993 | 957.3993 |  |  | 3.7 | 0.2835249 | 28.35249
9.15 | 4.07 | 0.0963747 | 9.63747 | 9.199403 | 0.61952 | 7270 | 10.46661 | 1046.661 | 1035.863 | 15.27031 | 0.37 | 0.02835249 | 2.835249 | 2.835249 | 0
| 3.7 | 0.08761336 | 8.761336 |  |  | 7120 | 10.25065 | 1025.065 |  |  | 0.37 | 0.02835249 | 2.835249
11.46 | 0.741 | 0.01754635 | 1.754635 | 3.505719 | 2.476406 | 559 | 0.8047913 | 80.47913 | 81.91883 | 2.036041 | 1.11 | 0.08505747 | 8.505747 | 39.77011 | #DIV/0!
| 2.22 | 0.05256802 | 5.256802 |  |  | 579 | 0.8335853 | 83.35853 |  |  | 5.19 | 0.3977011 | 39.77011
12.65 | 5.19 | 0.1228955 | 12.28955 | 23.67929 | #DIV/0! | 66.7 | 0.09602787 | 9.602787 | 11.99988 | 3.390008 | 809 | 61.99234 | 6199.234 | 2873.563 | #DIV/0!
| 10 | 0.2367929 | 23.67929 |  |  | 100 | 0.1439698 | 14.39698 |  |  | 375 | 28.73563 | 2873.563
BC
Initial pH | Intensity | [P] / ppm | Leached Amount (ug/g) | Average Leached Amount (ug/g) | Error | Intensity | [Mg] / ppm | Leached Amount (ug/g) | Average Leached Amount (ug/g) | Error | Intensity | [Fe] / ppm | Leached Amount (ug/g) | Average Leached Amount (ug/g) | Error
1.5 | 191 | 4.522744 | 452.2744 | 433.331 | 26.79006 | 3820 | 5.499647 | 549.9647 | 491.6569 | 82.45965 | 4.07 | 0.3118774 | 31.18774 | 31.18774 | #DIV/0!
| 175 | 4.143875 | 414.3875 |  |  | 3010 | 4.333492 | 433.3492 |  |  | 0.37 | 0.02835249 | 2.835249
2.81 | 87.4 | 2.06957 | 206.957 | 204.8258 | 3.013881 | 2100 | 3.023366 | 302.3366 | 301.6168 | 1.01802 | 2.59 | 0.1984674 | 19.84674 | 11.341 | #DIV/0!
| 85.6 | 2.026947 | 202.6947 |  |  | 2090 | 3.008969 | 300.8969 |  |  | 1.48 | 0.11341 | 11.341
4.71 | 48.1 | 1.138974 | 113.8974 | 127.1578 | 18.75304 | 800 | 1.151759 | 115.1759 | 118.0553 | 4.072082 | 2.59 | 0.1984674 | 19.84674 | 8.505747 | #DIV/0!
| 59.3 | 1.404182 | 140.4182 |  |  | 840 | 1.209347 | 120.9347 |  |  | 1.11 | 0.08505747 | 8.505747
6.23 | 58.5 | 1.385238 | 138.5238 | 125.3818 | 18.5856 | 681 | 0.9804345 | 98.04345 | 104.4501 | 9.060381 | 0.741 | 0.05678161 | 5.678161 | 7.091954 | 1.999405
| 47.4 | 1.122398 | 112.2398 |  |  | 770 | 1.108568 | 110.8568 |  |  | 1.11 | 0.08505747 | 8.505747
9.15 | 48.9 | 1.157917 | 115.7917 | 97.32187 | 26.1203 | 614 | 0.8839747 | 88.39747 | 89.54923 | 1.628833 | 1.11 | 0.08505747 | 8.505747 | 8.505747 | #DIV/0!
| 33.3 | 0.7885203 | 78.85203 |  |  | 630 | 0.9070099 | 90.70099 |  |  | 4.07 | 0.3118774 | 31.18774
11.46 | 26.3 | 0.6227653 | 62.27653 | 68.31475 | 8.53933 | 159 | 0.228912 | 22.8912 | 33.18504 | 14.55769 | 0.37 | 0.02835249 | 2.835249 | 2.835249 | #DIV/0!
| 31.4 | 0.7435296 | 74.35296 |  |  | 302 | 0.4347889 | 43.47889 |  |  | 9.63 | 0.737931 | 73.7931
12.65 | 3070 | 72.69541 | 7269.541 | 6701.238 | 803.7017 | 15600 | 22.45929 | 2245.929 | 1491.527 | 1066.885 | 0.37 | 0.02835249 | 2.835249 | 17.01149 | #DIV/0!
| 2590 | 61.32936 | 6132.936 |  |  | 5120 | 7.371255 | 737.1255 |  |  | 2.22 | 0.1701149 | 17.01149

## Ash content
Sample_ID | Initial (mg) | Final (mg) | Ash % | Avg. Final % | Error %
BC-1 | 250 | 6.3 | 2.52 | 2.32 | 0.2828427
BC-2 | 250 | 5.3 | 2.12
BC-LDH-1 | 250 | 61.8 | 24.72 | 24.94 | 0.311127
BC-LDH-2 | 250 | 62.9 | 25.16
BC-LDH-P-1 | 250 | 67.2 | 26.88 | 27.06 | 0.2545584
BC-LDH-P-2 | 250 | 68.1 | 27.24
Standards
Fe |  | Mg |  | P
PPM | Intensity mg/L | PPM | Intensity mg/L | PPM | Intensity mg/L
0.4 | 4140 | 0.4 | 106000 | 0.4 | 8860 |  |  | 4.765238
0.8 | 8300 | 0.8 | 203000 | 0.8 | 16100
1.2 | 11200 | 1.2 | 300000 | 1.2 | 21600
1.6 | 14900 | 1.6 | 395000 | 1.6 | 29000
2 | 18700 | 2 | 513000 | 2 | 36700
Y= 9429.1x |  | Y= 252591x |  | Y= 18425x
Sample Data
P |  |  |  |  | Fe |  |  |  |  | Mg
Intensity | [P] ppm | Amount (mg) | Avg amount (mg) | P-value | Intensity | [Fe] ppm | Amount (mg) | Avg amount (mg) | Amount (mg/g) | Intensity | [Mg] ppm | Amount (mg) | Avg amount (mg) | Amount (mg/g)
176000 | 9.552239 | 4.776119 | 7.688829 | 4.765238 | 210000 | 22.27148 | 11.13574 | 18.2414 | 49.36123 | 4140000 | 16.39013 | 8.195066 | 13.62545 | 36.87047
298000 | 16.17368 | 8.086839 |  |  | 362000 | 38.39179 | 19.19589 |  |  | 7160000 | 28.34622 | 14.17311
376000 | 20.40706 | 10.20353 |  |  | 460000 | 48.78514 | 24.39257 |  |  | 9350000 | 37.01636 | 18.50818

## X
Species | final (g) | used (g) | % Retained
Fe | 0.04936 | 0.1254058 | 39.36021
Mg | 0.03687 | 0.1091721 | 33.77237
P | 0.01538 | 0.1521916 | 10.10569
PO4 | 0.04713226