## Column_leachate
P-LDH/BC with Soil
Volume (mL) | Cumulative Volume (mL) | P Intensity | [P] / ppm | Leached P (mg) | Cumulative Leached P (mg) | Mg Intensity | [Mg] / ppm | Leached Mg (mg) | Cumulative Leached Mg (mg) | Fe Intensity | [Fe] / ppm | Leached Fe (mg) | Cumulative Leached Fe (mg)
61 | 61 | 1329999.9 | 43.49721 | 2.65333 | 2.65333 | 2127000 | 5.702765 | 0.3478686 | 0.3478686 | 757 | 0.04057458 | 0.00247505 | 0.00247505
60.5 | 121.5 | 454000 | 14.82291 | 0.8967863 | 3.550116 | 2111000 | 5.659609 | 0.3424063 | 0.690275 | 644 | 0.03451788 | 0.002088331 | 0.004563381
60 | 181.5 | 432000 | 14.10278 | 0.8461669 | 4.396283 | 2090000 | 5.602967 | 0.336178 | 1.026453 | 662 | 0.03548266 | 0.00212896 | 0.006692341
61 | 242.5 | 394999.6 | 12.89164 | 0.78639 | 5.182673 | 2054000 | 5.505866 | 0.3358579 | 1.362311 | 658 | 0.03526826 | 0.002151364 | 0.008843705
61 | 303.5 | 371000.3 | 12.10607 | 0.73847 | 5.921143 | 2082000 | 5.581389 | 0.3404647 | 1.702776 | 747 | 0.04003859 | 0.002442354 | 0.01128606
59.5 | 363 | 349000 | 11.38592 | 0.6774625 | 6.598606 | 2058000 | 5.516655 | 0.328241 | 2.031017 | 652 | 0.03494667 | 0.002079327 | 0.01336539
60.5 | 423.5 | 318000 | 10.37119 | 0.6274573 | 7.226063 | 1939000 | 5.195684 | 0.3143389 | 2.345355 | 754 | 0.04041379 | 0.002445034 | 0.01581042
61.5 | 485 | 297000 | 9.683797 | 0.5955535 | 7.821617 | 1858000 | 4.977208 | 0.3060983 | 2.651454 | 725 | 0.03885941 | 0.002389854 | 0.01820027
62 | 547 | 281000 | 9.160065 | 0.5679241 | 8.389541 | 1829000 | 4.898989 | 0.3037373 | 2.955191 | 735 | 0.0393954 | 0.002442515 | 0.02064279
60 | 607 | 264000 | 8.603601 | 0.516216 | 8.905757 | 1792000 | 4.799191 | 0.2879514 | 3.243143 | 754 | 0.04041379 | 0.002424827 | 0.02306762
61.5 | 668.5 | 242000 | 7.88347 | 0.4848334 | 9.39059 | 1667000 | 4.462036 | 0.2744152 | 3.517558 | 747 | 0.04003859 | 0.002462373 | 0.02552999
61.5 | 730 | 216000 | 7.032406 | 0.432493 | 9.823083 | 1566000 | 4.189616 | 0.2576614 | 3.775219 | 728 | 0.03902021 | 0.002399743 | 0.02792973
62.5 | 792.5 | 194000 | 6.312275 | 0.3945172 | 10.2176 | 1451000 | 3.879434 | 0.2424646 | 4.017684 | 735 | 0.0393954 | 0.002462213 | 0.03039194
62.5 | 855 | 175000 | 5.690344 | 0.3556465 | 10.57325 | 1396000 | 3.731086 | 0.2331929 | 4.250877 | 693 | 0.03714424 | 0.002321515 | 0.03271346
62.5 | 917.5 | 160000 | 5.199345 | 0.3249591 | 10.89821 | 1312000 | 3.504518 | 0.2190324 | 4.469909 | 769 | 0.04121777 | 0.002576111 | 0.03528957
62.5 | 980 | 151000 | 4.904746 | 0.3065466 | 11.20475 | 1374000 | 3.671746 | 0.2294842 | 4.699393 | 750 | 0.04019939 | 0.002512462 | 0.03780203
62.5 | 1042.5 | 139000 | 4.511948 | 0.2819967 | 11.48675 | 1319000 | 3.523399 | 0.2202124 | 4.919606 | 659 | 0.03532186 | 0.002207616 | 0.04000965
63 | 1105.5 | 130000 | 4.217349 | 0.265693 | 11.75244 | 1366000 | 3.650169 | 0.2299606 | 5.149566 | 708 | 0.03794822 | 0.002390738 | 0.04240039
62.5 | 1168 | 120000 | 3.890016 | 0.243126 | 11.99557 | 1265000 | 3.377748 | 0.2111092 | 5.360675 | 655 | 0.03510747 | 0.002194217 | 0.0445946
62.5 | 1230.5 | 109000 | 3.529951 | 0.2206219 | 12.21619 | 1296000 | 3.461362 | 0.2163351 | 5.577011 | 699 | 0.03746583 | 0.002341614 | 0.04693622
62.5 | 1293 | 103000 | 3.333552 | 0.208347 | 12.42454 | 1212000 | 3.234794 | 0.2021746 | 5.779185 | 664 | 0.03558986 | 0.002224366 | 0.04916058
65 | 1358 | 94200 | 3.045499 | 0.1979574 | 12.62249 | 1134000 | 3.02441 | 0.1965866 | 5.975772 | 687 | 0.03682264 | 0.002393472 | 0.05155405
68.5 | 1426.5 | 88000 | 2.842553 | 0.1947149 | 12.81721 | 1111000 | 2.962374 | 0.2029226 | 6.178694 | 680 | 0.03644745 | 0.00249665 | 0.0540507
72 | 1498.5 | 80500 | 2.597054 | 0.1869879 | 13.0042 | 1073000 | 2.859879 | 0.2059113 | 6.384606 | 675 | 0.03617945 | 0.00260492 | 0.05665563
77 | 1575.5 | 70300 | 2.263175 | 0.1742645 | 13.17846 | 996000 | 2.652192 | 0.2042187 | 6.588824 | 696 | 0.03730503 | 0.002872488 | 0.05952811
80 | 1655.5 | 61100 | 1.962029 | 0.1569624 | 13.33542 | 926000 | 2.463385 | 0.1970708 | 6.785895 | 657 | 0.03521466 | 0.002817173 | 0.06234529
85.5 | 1741 | 53500 | 1.713257 | 0.1464835 | 13.48191 | 880000 | 2.339312 | 0.2000112 | 6.985906 | 673 | 0.03607225 | 0.003084178 | 0.06542946
88 | 1829 | 46600 | 1.487398 | 0.130891 | 13.6128 | 818000 | 2.172084 | 0.1911434 | 7.17705 | 683 | 0.03660824 | 0.003221525 | 0.06865099
92.5 | 1921.5 | 42700 | 1.359738 | 0.1257758 | 13.73857 | 810000 | 2.150506 | 0.1989218 | 7.375972 | 662 | 0.03548266 | 0.003282146 | 0.07193314
87.5 | 2009 | 36200 | 1.146972 | 0.1003601 | 13.83893 | 763000 | 2.023736 | 0.1770769 | 7.553048 | 661 | 0.03542906 | 0.003100043 | 0.07503318
87.5 | 2096.5 | 32400 | 1.022586 | 0.08947627 | 13.92841 | 732000 | 1.940121 | 0.1697606 | 7.722809 | 716 | 0.03837702 | 0.003357989 | 0.07839117
87.5 | 2184 | 28100 | 0.8818331 | 0.07716039 | 14.00557 | 695000 | 1.840324 | 0.1610283 | 7.883837 | 684 | 0.03666184 | 0.003207911 | 0.08159908
87.5 | 2271.5 | 25100 | 0.7836334 | 0.06856792 | 14.07414 | 695000 | 1.840324 | 0.1610283 | 8.044866 | 675 | 0.03617945 | 0.003165702 | 0.08476478
86.5 | 2358 | 23900 | 0.7443535 | 0.06438658 | 14.13853 | 658000 | 1.740526 | 0.1505555 | 8.195421 | 695 | 0.03725143 | 0.003222249 | 0.08798703
17 | 2375 | 21200 | 0.6559738 | 0.01115155 | 14.14968 | 617000 | 1.629939 | 0.02770897 | 8.22313 | 668 | 0.03580426 | 0.0006086723 | 0.0885957

## Calibration
| P | Mg | Fe
0.4 | 13500 | 160000 | 8960
0.8 | 25800 | 310000 | 15700
1.2 | 37800 | 456000 | 21900
1.6 | 49000 | 611000 | 29600
2 | 63000 | 751000 | 37200
Equation | Y=30550x+1160 | Y=370750x+12700 | Y=17595x+1558