## TSP
Sample | Volume (mL) | Cumulative Volume (mL) | P Intensity | [P] / ppm | Leached P (mg) | Cumulative Leached P (mg) | Leached P (mg/g)
1 | 64 | 64 | 1560000 | 48.66028 | 3.114258 | 3.114258 | 5.306660556
2 | 63 | 127 | 577000 | 17.99807 | 1.133878 | 4.248136 | 7.100233061
3 | 57 | 184 | 536000 | 16.71917 | 0.9529929 | 5.201129 | 8.792566939
4 | 68 | 252 | 504000 | 15.72101 | 1.069029 | 6.270158 | 10.36534861
5 | 62 | 314 | 477000 | 14.87882 | 0.9224867 | 7.192645 | 11.8422874
6 | 59 | 373 | 451000 | 14.06781 | 0.8300009 | 8.022646 | 13.19721244
7 | 63 | 436 | 426000 | 13.288 | 0.837144 | 8.85979 | 14.452127
8 | 67 | 503 | 401000 | 12.50819 | 0.8380486 | 9.697838 | 15.64323404
9 | 66 | 569 | 387000 | 12.07149 | 0.7967186 | 10.49456 | 16.77908216
10 | 63 | 632 | 368000 | 11.47884 | 0.7231667 | 11.21772 | 17.81151424
11 | 63 | 695 | 326400 | 10.18123 | 0.6414174 | 11.85914 | 18.78118101
12 | 67 | 762 | 317000 | 9.888019 | 0.6624973 | 12.52164 | 19.64616694
13 | 66 | 828 | 292800 | 9.133161 | 0.6027886 | 13.12443 | 20.43520131
14 | 61 | 889 | 253200 | 7.897938 | 0.4817742 | 13.6062 | 21.14649427
15 | 59 | 948 | 257400 | 8.028947 | 0.4737079 | 14.07991 | 21.79641244
16 | 67 | 1015 | 242800 | 7.573536 | 0.5074269 | 14.58734 | 22.40950573
17 | 62 | 1077 | 233700 | 7.289685 | 0.4519604 | 15.0393 | 22.97349918
18 | 69 | 1146 | 136660 | 4.262766 | 0.2941308 | 15.33343 | 23.50488511
19 | 64 | 1210 | 207700 | 6.47868 | 0.4146355 | 15.74806 | 23.99113715
20 | 66 | 1276 | 200100 | 6.241617 | 0.4119467 | 16.16001 | 24.43238101
21 | 65 | 1341 | 192500 | 6.004554 | 0.390296 | 16.55031 | 24.84907496
22 | 59 | 1400 | 181800 | 5.670794 | 0.3345769 | 16.88488 | 25.24498985
23 | 68 | 1468 | 161600 | 5.040706 | 0.342768 | 17.22765 | 25.63441964
24 | 63 | 1531 | 164100 | 5.118687 | 0.3224773 | 17.55013 | 26.00839542
25 | 62 | 1593 | 146600 | 4.572819 | 0.2835148 | 17.83364 | 26.35692439
26 | 68 | 1661 | 137400 | 4.285848 | 0.2914377 | 18.12508 | 26.6708491
27 | 65 | 1726 | 121700 | 3.796126 | 0.2467482 | 18.37183 | 26.96381604
28 | 59 | 1785 | 117500 | 3.665117 | 0.2162419 | 18.58807 | 27.22559804
29 | 63 | 1848 | 122700 | 3.827318 | 0.2411211 | 18.82919 | 27.47714959
30 | 65 | 1913 | 114400 | 3.568421 | 0.2319473 | 19.06114 | 27.67786972
31 | 58 | 1971 | 112000 | 3.493559 | 0.2026264 | 19.26376 | 27.85682226
32 | 64 | 2035 | 105200 | 3.28145 | 0.2100128 | 19.47378 | 28.01114304
33 | 64 | 2099 | 98200 | 3.063102 | 0.1960386 | 19.66982 | 28.14827889
34 | 67 | 2166 | 95100 | 2.966406 | 0.1987492 | 19.86857 | 28.27705205
35 | 65 | 2231 | 89000 | 2.776132 | 0.1804485 | 20.04901 | 28.29935516